## Sheet1
T (K) | YS (Mpa)
77 | 283
173 | 182
223 | 165
293 | 146
373 | 130
473 | 104
673 | 88
873 | 96

## Sheet2
d (µm) | c (µm) | YS (Mpa) - 77K | YS (Mpa) - 293K | YS (Mpa) - 673K | YS (Mpa) - 873K
17 | 13 | 388 | 263 | 184 | 192
19 | 16 | 384 | 252 | 173 | 179
22 | 14 | 360 | 239 | 177 | 175
33 | 25 | 341 | 206 | 128 | 148
66 | 49 | 315 | 175 | 91 | 111
112 | 86 | 278 | 155 | 103 | 95
216 | 120 | 283 | 146 | 88 | 96